## Sheet1
Aliaj | Standards Requirements | Al | V | Fe | C | O | N | H | Y | Zr | Sn | Mo | Si | Co
Titan grad 5 (Ti 6Al 4V) | AMS 4928W | 5.50-6.75 | 3.50-4.50 | max. 0.30 | max. 0.08 | max. 0.20 | max. 0.05 | max. 0.0125 | max. 0.005 | - | - | - | -
| AMS 4928W | 5.50-6.75 | 3.50-4.50 | max. 0.30 | max. 0.08 | max. 0.20 | max. 0.05 | max. 0.0125 | max. 0.005 | - | - | - | -
| AMS 4928W | 5.50-6.75 | 3.50-4.50 | max. 0.30 | max. 0.08 | max. 0.20 | max. 0.05 | max. 0.0125 | max. 0.005 | - | - | - | -
| AMS 4928W | 5.50-6.75 | 3.50-4.50 | max. 0.30 | max. 0.08 | max. 0.20 | max. 0.05 | max. 0.0125 | max. 0.005 | - | - | - | -
| AMS 6931D | 5.50-6.75 | 3.50-4.50 | max. 0.30 | max. 0.08 | max. 0.20 | max. 0.05 | max. 0.0125 | max. 0.005 | - | - | - | -
| AMS 6931D | 5.50-6.75 | 3.50-4.50 | max. 0.30 | max. 0.08 | max. 0.20 | max. 0.05 | max. 0.0125 | max. 0.005 | - | - | - | -
| AMS 6931D | 5.50-6.75 | 3.50-4.50 | max. 0.30 | max. 0.08 | max. 0.20 | max. 0.05 | max. 0.0125 | max. 0.005 | - | - | - | -
| BS 3 TA 11:2009+A1:2017 | 5.50-6.75 | 3.50-4.50 | max. 0.30 | max. 0.08 | max. 0.20 | max. 0.050 | max. 0.015 | max. 0.005 | - | - | - | -
| AMS T 9047A | 5.50-6.75 | 3.50-4.50 | max. 0.30 | max. 0.08 | max. 0.20 | max. 0.05 | max. 0.015 | - | - | - | - | -
| AMS T 9047A | 5.50-6.75 | 3.50-4.50 | max. 0.30 | max. 0.08 | max. 0.20 | max. 0.05 | max. 0.015 | - | - | - | - | -
| MIL T 9047 G | 5.50-6.75 | 3.50-4.50 | max. 0.30 | max. 0.08 | max. 0.20 | max. 0.05 | max. 0.015 | - | - | - | - | - | -
| MIL T 9047 G | 5.50-6.75 | 3.50-4.50 | max. 0.30 | max. 0.08 | max. 0.20 | max. 0.05 | max. 0.015 | - | - | - | - | - | -
| WL 3.7164-2 bars and forgings | 5.5-6.75 | 3.5-4.5 | max. 0.30 | max. 0.08 | max. 0.20 | max. 0.05 | max. 0.015 | - | - | - | - | - | -
| WL 3.7164-1 plate | 5.5-6.75 | 3.5-4.5 | max. 0.30 | max. 0.08 | max. 0.20 | max. 0.05 | max. 0.015 | - | - | - | - | - | -
| ASTM B 348/ B348M – 21 | 5.5-6.75 | 3.5-4.5 | max. 0.40 | max. 0.08 | max. 0.20 | max. 0.05 | max 0.015 | - | - | - | - | - | -
| ASTM B 381 – 21 | 5.5-6.75 | 3.5-4.5 | max. 0.40 | max. 0.08 | max. 0.20 | max. 0.05 | max 0.015 | - | - | - | - | - | -
| AMS 2380H | N/A | N/A | N/A | N/A | N/A | N/A | N/A | N/A | N/A | N/A | N/A | N/A | N/A
Titan grad 2 | ASTM B 348/ B348M 21 | - | - | max. 0.30 | max. 0.08 | max. 0.25 | max. 0.03 | max 0.015 | - | - | - | - | - | -
| ASTM B 381 – 21 | - | - | max. 0.30 | max. 0.08 | max. 0.25 | max. 0.03 | max 0.015 | - | - | - | - | - | -
| ASTM B 265-20 | - | - | max. 0.30 | max. 0.08 | max. 0.25 | max. 0.03 | max 0.015 | - | - | - | - | - | -
| ASTM F 67 -24 | - | - | max. 0.30 | max. 0.08 | max. 0.25 | max. 0.03 | max 0.0125 | - | - | - | - | - | max 0.10
| ISO 5832-2:2025 | - | - | max. 0.30 | max. 0.08 | max. 0.25 | max. 0.03 | max 0.0125 | - | - | - | - | - | max 0.10
Titan grad 4 | ASTM B 348/ B348M 21 | - | - | max. 0.50 | max. 0.08 | max. 0.40 | max. 0.05 | max 0.015 | - | - | - | - | - | -
| ASTM B 381 – 21 | - | - | max. 0.50 | max. 0.08 | max. 0.40 | max. 0.05 | max 0.015 | - | - | - | - | - | -
| ASTM B 265-20 | - | - | max. 0.50 | max. 0.08 | max. 0.40 | max. 0.05 | max 0.015 | - | - | - | - | - | -
| ASTM F 67 -24 bare | - | - | max. 0.50 | max. 0.08 | max. 0.40 | max. 0.05 | max 0.0125 | - | - | - | - | - | max 0.10
| ASTM F 67 -24 placi | - | - | max. 0.50 | max. 0.08 | max. 0.40 | max. 0.05 | max 0.0125 | - | - | - | - | - | max 0.10
| ISO 5832-2:2025 | - | - | max. 0.50 | max. 0.08 | max. 0.40 | max. 0.05 | max 0.0125 | - | - | - | - | - | max 0.10
Titan grad 9 | ASTM B 348/ B348M 21 | 2.5-3.5 | 2.0-3.0 | max. 0.25 | max. 0.08 | max. 0.15 | max. 0.03 | max 0.015 | - | - | - | - | - | -
| ASTM B 381 – 21 | 2.5-3.5 | 2.0-3.0 | max. 0.25 | max. 0.08 | max. 0.15 | max. 0.03 | max 0.015 | - | - | - | - | - | -
| ASTM B 265-20 | 2.5-3.5 | 2.0-3.0 | max. 0.25 | max. 0.08 | max. 0.15 | max. 0.03 | max 0.015 | - | - | - | - | - | -
Ti Grad 23 ELI | ISO 5832-3:2021 | 5.5 - 6.75 | 3.5 - 4.5 | max 0.30 | max 0.08 | max 0.20 | max 0.050 | max 0.015 | - | - | - | - | - | -
| ASTM F136-13(2021) | 5.5-6.50 | 3.5-4.5 | max. 0.25 | max. 0.08 | max. 0.13 | max. 0.05 | max. 0.012 | - | - | - | - | - | -
Ti 6-2-4-6 | MMS-Ti-06 | - | - | - | - | - | - | - | - | - | - | - | - | -
| AMS 4981H | 5.50 - 6.50 | - | max. 0.15 | max. 0.04 | max. 0.15 | max. 0.04 | max. 0.0125 | max. 0.005 | 3.50 - 4.50 | 1.75 - 2.25 | 5.50 - 6.50 | - | -
Ti 6-2-4-2 | AMS 4976L | 5.50 - 6.50 | - | max. 0.10 | max. 0.05 | max. 0.15 | max. 0.05 | max. 0.0125 | max. 0.005 | 3.60 - 4.40 | 1.80 – 2.20 | 1.80 – 2.20 | 0.06 - 0.10 | -
| AMS 4975P | 5.50 - 6.50 | - | max. 0.10 | max. 0.05 | max. 0.15 | max. 0.05 | max. 0.0125 | max. 0.005 | 3.60 - 4.40 | 1.80 – 2.20 | 1.80 – 2.20 | 0.06 - 0.10 | -
Ti 4-3-2-1 | QST4-A-BL543 Revision 00 | 4.40-4.80 | 1.90-2.30 | 2.90-3.20 | max. 0.02 | 0.08-0.25 | max. 0.012 | max. 0.012 | max. 0.005 | - | - | - | - | -
Ti 5-5-5-3 | ST PRO 008 27/01/2012 Rev. 2 | 4.4-5.7 | 4-5.5 | 0.3-0.5 | max. 0.1 | max. 0.18 | max. 0.05 | max. 0.015 | max. 0.005 | max. 0.3 | - | 4-5.5 | max. 0.15 | -