## DateIntrare
[6 empty] | Comanda | 25840
|  | Al |  | Mo |  | Zr |  | Nb |  | O |  | Sn |  | Si | C
|  | 5.5% | 6.1% | 0.25% | 0.75% | 3% | 5% | 0.5% | 1% | 0.075% | 0.15% | 3% | 5% | 0.2-0.6% | 0.04-0.08
Dozare in bara |  | Al | 5.9% | Mo | 0.5% | Zr | 4% | Nb | 0.08% | O | 0.105% | Sn | 4% | 0.4% | 0.07%
| LOT |  | O | Nb | Si | Sn | Zr | Mo | Al | C | Cantitate
Ti Burete | S-24020009 | CC | 0.03% | [7 empty] | 6768 | stc.in.
1 |  | BA | [8 empty] | 135.5022 | consum
|  | media | 0.03% | [7 empty] | 6632.498
Ti Burete |  | CC | [9 empty] | stc.in.
2 |  | BA | [9 empty] | consum
media
Ti Burete |  | CC | [9 empty] | stc.in.
3 |  | BA | [9 empty] | consum
media
Ti Burete |  | CC | [9 empty] | stc.in.
4 |  | BA | [9 empty] | consum
|  | media | [9 empty] | rest
Ti Burete |  | CC | [9 empty] | stc.in.
5 |  | BA | [9 empty] | consum
|  | media | [9 empty] | stc.in.
Ti Burete |  | CC | [8 empty] | 2000 | stc.in.
6 | TG90 | BA | [9 empty] | consum
| -30+10 | media | 0% | 0% | [7 empty] | rest
Ti Burete |  | CC | [9 empty] | stc.in.
7 | TG100 | BA | [9 empty] | consum
| -30+10 | media | 0% | 0% | 0% | 0% |  |  |  |  | 0 | rest
Ti Burete |  | CC | [8 empty] | 1750 | stc.in.
8 | TG100 | BA | [8 empty] | 1750 | consum
| -30+10 | media | 0% | 0% | 0% | 0% | [5 empty] | rest
AlMo35/65 | 310301 | CC | 0.09% |  |  |  |  | 65.1% | 34.7% |  | 342 | stc.in.
| GfE | BA | [8 empty] | 1.228879 | consum
|  | media | 0.09% |  |  |  |  | 65.1% | 34.7% | 0% | 340.7711 | rest
Aliaj AlV |  | CC | 0.068% | 0.14% |  |  | 63.75% | 35.5% |  |  | 270 | stc.in.
2 |  | BA |  |  |  |  | 63.16% | 36.25% |  |  | 270 | consum
|  | media | 0.068% | 0.14% |  |  | 63.45% | 35.88% |  |  |  | rest
Aliaj AlV |  | CC | [9 empty] | stc.in.
3 |  | BA | [9 empty] | consum
|  | media | 0% | 0% |  |  | 0% | 0% |  |  |  | rest
| lot 73664 | CC | 0.079% | 59.5% |  |  |  |  | 40.25% |  | 400
AlNb |  | BA | [8 empty] | 0.2151261
|  | media | [8 empty] | 399.7849
Al metal | W65045619 | CC | [5 empty] | 99.82% |  |  | 1770 | stc.in.
|  | BA | [8 empty] | 8.943088 | consum
|  | media | [5 empty] | 99.82% |  |  | 1761.057 | rest
Al metal |  | CC |  | 0.12% |  |  |  | 99.83% |  |  |  | stc.in.
2 |  | BA | [9 empty] | consum
|  | media |  | 0.12% |  |  |  | 99.83%
Fe metal | 1079665 | CC |  | 99.99% |  | 0.0005% |  | 0% |  |  |  | stc.in.
1 | [11 empty] | consum
|  | media | 0% | 99.99% |  |  | 0% | 0% |  |  |  | rest
TiO2 | 0031547 | CC | 40% | [7 empty] | 486 | stc.in.
| kronos | [9 empty] | 0.3711783 | consum
|  | media | 40% | [7 empty] | 485.6288 | rest
| Zirconiu 702 | [5 empty] | 97.63% |  |  |  | 10
Zr | 24.21032 | [9 empty] | 6.555362
[7 empty] | 97.63% |  |  |  | 3.444638
| Sn metalic |  |  |  |  | 99.96% |  |  |  |  | 291
Sn | lot MTX 20 1217 | [9 empty] | 6.402561
[6 empty] | 99.96% |  |  |  |  | 284.5974
| lot 319253 |  | 0.02% | 0.04% | 61.5% | [5 empty] | 20.2
Si | Prealiaj SiTi | [9 empty] | 1.04065
|  |  | 0.02% | 0.04% | 61.5% | [5 empty] | 19.15935
| C | [8 empty] | 99.96% | 0.4
| Grafit pulb. | [9 empty] | 0.1121233
[10 empty] | 99.96% | 0.2878767

## Bilant (hidden)
0 | [5 empty] | Comanda | 25840 | Bilant teoretic
| O min | O max | Fe max | N max | C max | H max | Al min | Al max | V min | V max
ASTM B348-13 | #REF! | #REF! | #REF! | #REF! | #REF! | #REF! | #REF! | #REF! | #REF! | #REF!
Dozare | #REF! | 0.095% | 0.087% |  |  |  | #REF! | #REF! | #REF! | #REF!
Tehnologie de prelucrare: presare d=350; VAR1 d=500;
|  | Intrare | Iesire |  | Titan R | Deseu | Pierd |  |  | Conc.in bara
Pres | P [nr] | 17 | 2 | [6 empty] | 2.97% | Al
| [Kg/portie] | 40 | [7 empty] | 2.5% | V
| D[mm] |  | 0.35 | [6 empty] | 0.095% | O
| L[mm] |  | 2.157087 | [6 empty] | 0.087% | Fe
| [Kg] |  | 680 |  |  |  | 0.2
Sudura I | [buc./semib.] | 1 | 1 | [6 empty] | Prealiaj AlV
| [Kg] | 680 | 680 | [6 empty] | lot | lot 298905
Top I |  |  | 2 | Lingou LI |  |  |  | Topit. |  | 65.1% | Al
| D[mm] | 0.35 | 0.49 |  |  |  |  | 0.5 |  | 0% | V
| L[mm] | 2.157087 | 0.8286344 |  |  |  |  | 0.8722468 |  | ERR LOT | O
| [Kg] | 680 | 695 |  |  |  | 5 | 695 |  | ERR LOT | Fe
| Amrs | 20 |  |  |  | Stub | 2
Strnj I | D[mm] | 0.49 | 0.485
| L[mm] | 0.8286344 | 0.8266344
| [Kg] | 695 | 679.2453 | Sp. I |  | 15.75471
Sudura II |  | 2 | 1
|  | 679.2453 | 1358.491
Top II |  |  | 1 | Lingou LII |  |  |  | Topit.
| D[mm] | 0.485 | 0.59 |  |  |  |  | 0.6
| L[mm] | 1.653269 | 1.119647 |  |  |  |  | 1.178575
| [Kg] | 1358.491 | 1361.491 |  |  |  | 5 | 1361.491
| Amrs | 8 |  |  |  | Stub | 3
Strnj II | D[mm] | 0.59 | 0.575
| L[mm] | 1.119647 | 1.115647
| [Kg] | 1361.491 | 1288.522 | Sp. R, I | 54.7261 | 18.24203
Debit II | D[mm] | 0.575 | 0.575
| L[mm] | 1.115647 | 0.9396466
| [Kg] | 1288.522 | 1085.25 | Sp.I |  | 6.929735
Cap | D[mm] |  | 0.575
| L[mm] |  | 0.12
| [Kg] |  | 138.5947 | Cap R | 138.5947
Picior II R | D[mm] |  | 0.575
| L[mm] |  | 0.05
| [Kg] |  | 57.74779 | Pic. II R | 57.74779
Mat. Int. | Ti | #DIV/0! | 1085.25 | Lingou
| 40Al60V | #DIV/0! | 138.5947 | Cap R
| Al | #DIV/0! | 57.74779 | Pic. II R
| TiO2 | 2.21 | 54.7261 | Sp. R
| Fe | 0
| Amrs. | 48 | 72.08118 | Pierd |  | Stub | 7 |  |  | 1360
Mat. Int. |  |  |  | 1
total | Ti | #DIV/0! | 1085.25 | Lingouri
| 40Al60V | #DIV/0! | 138.5947 | Cap R
| Al | #DIV/0! | 57.74779 | Pic. II R
| TiO2 | 2.21 | 54.7261 | Sp. R
| Fe | 0
| Amrs. | 48 | 72.08118 | Pierd |  | Stub | 7
Mat. Int. |  |  | Nr.lingouri | 8
total | Ti | 15430 | 1085.25
| 40Al60V | 1072 | 138.5947 | Cap R
| Al | 696 | 57.74779 | Pic. II R
| TiO2 | 2.21 | 54.7261 | Sp. R
| Fe | 0
| Amrs. | 48 | 72.08118 | Pierd |  | Stub | 7

## RetDozare
[7 empty] | Comanda | 25840 | Ti 834 |  | Reteta 1
|  | Al |  | Mo |  | Zr |  | Nb |  | O |  | Sn |  | Si | C
|  | 5.5% | 6.1% | 0.25% | 0.75% | 3% | 5% | 0.5% | 1% | 0.075% | 0.15% | 3% | 5% | 0.2-0.6% | 0.04-0.08
Dozare in bara |  | Al | 5.9% | Mo | 0.5% | Zr | 4% | Nb | 0.08% | O | 0.105% | Sn | 4% | 0.4% | 0.07%
Materii prime - compozitie chimica [%] | [11 empty] | Cant.
| Lot | Ti | Mo | Al | Nb | Zr | O | Sn | Si | C |  | [Kg]
Ti burete | S-24020009 | [5 empty] | 0.03% |  |  |  |  | 6768
AlMo35/65 | 310301 |  | 65.1% | 34.7% |  |  | 0.09% |  |  |  |  | 342 |  |  |  | 40.25%
Al met. | W65045619 |  |  | 99.82% | [7 empty] | 1770 |  |  |  | 59.5%
AlNb 40/60 | lot 73664 |  |  | 40.25% | 59.5% |  | 0.079% |  |  |  |  | 400 |  |  |  | 0.079%
Sn met. | lot MTX 20 1217 | [6 empty] | 99.96% |  |  |  | 291
TiSi | lot 319253 | 40.84% | [6 empty] | 61.5% |  |  | 20.2
TiO2 | LOT 0066804 | 60% |  |  |  |  | 40% |  |  |  |  | 486
Zr 702 | 24.21032 |  |  |  |  | 97.63% | [5 empty] | 10
Grafit pulb | C | [8 empty] | 99.89% |  | 0.4
Concentratii prescrise in bara in bara [%]
Element aliere |  | Ti | Mo | Al | Nb | Zr | Si | O | Sn | C
Conc. |  | 85.05% | 0.5% | 5.9% | 0.08% | 4% | 0.4% | 0.105% | 4% | 0.07%
Dozare in bara [Kg]
|  | Ti burete | AlMo | Al met. | AlNb | Zr | TiSi | TiO2 | Sn | C
| 10 | 8.468888 | 0.07680492 | 0.558943 | 0.01344538 | 0.4097101 | 0.06504065 | 0.02319864 | 0.4001601 | 0.007007708
Portie | 40 | 33.87555 | 0.3072197 | 2.235772 | 0.05378151 | 1.638841 | 0.2601626 | 0.09279458 | 1.60064 | 0.02803083 |  |  | Nr.Prs.
| 160 | 135.5022 | 1.228879 | 8.943088 | 0.2151261 | 6.555362 | 1.04065 | 0.3711783 | 6.402561 | 0.1121233 |  |  | 4
Bara | Ti burete | AlMo35/65 | Al met. | Zr | Sn | AlNb | TiO2 | Si | C
B1 | 6768 | 342 | 1770 | 10 | 291 | 400 | 486 | 20.2 | 0.4
| 6632.498 | 340.7711 | 1761.057 | 3.444638 | 284.5974 | 399.7849 | 485.6288 | 19.15935 | 0.2878767