## DateIntrare
Sp. QST4-A-BL543 Revision 00. | [5 empty] | Comanda | 26841 | Ti 4321
| O min | O max | Fe min | Fe max | C | H max | Al min | Al max | V min | V max | Sn
| 0.08% | 0.25% | 2.9% | 3.2% | 0.02-0.005% | 0.012% | 4.4% | 4.8% | 1.9% | 2.3% | 1.5% | 1.8%
Tinta | 0.12% |  | 3.1% |  |  |  | 4.5% |  | 2.1% |  | 1.6%
dozare |  | 0.098% | 3.1% |  |  |  | Al | 4.95% | V | 2.15% | Sn | 1.7%
| LOT |  | O | Fe | N | Sn | V | Al | Cant.
[kg]
Ti Burete | 260106-44 | CC | 0.03% | 0.013% |  |  |  |  | 4173 | stc.in.
1 |  | BA | [6 empty] | 4173 | consum
|  | media | 0.03% | 0.013%
Ti Burete | 260122-219 | CC | 0.028% | 0.004% |  |  |  |  | 8000 | stc.in.
2 |  | BA | [6 empty] | 8000 | consum
|  | media | 0.028% | 0.004%
Ti Burete | 260124-231 | CC | 0.022% | 0.017% |  |  |  |  | 7750 | stc.in.
3 |  | BA | [6 empty] | 904.3719 | consum
|  | media | 0.022% | 0.017% |  |  |  |  | 6845.628
Ti Burete |  | CC | [7 empty] | stc.in.
4 |  | BA | [7 empty] | consum
|  | media | [7 empty] | rest
Ti Burete |  | CC | [7 empty] | stc.in.
5 |  | BA | [7 empty] | consum
|  | media | [7 empty] | stc.in.
Ti Burete |  | CC | [6 empty] | 2000 | stc.in.
6 | TG90 | BA | [7 empty] | consum
| -30+10 | media | 0% | 0% | [5 empty] | rest
Ti Burete |  | CC | [7 empty] | stc.in.
7 | TG100 | BA | [7 empty] | consum
| -30+10 | media | 0% | 0% | 0% | 0% |  |  | 0 | rest
Ti Burete |  | CC | [6 empty] | 1750 | stc.in.
8 | TG100 | BA | [6 empty] | 1750 | consum
| -30+10 | media | 0% | 0% | 0% | 0% |  |  |  | rest
Aliaj AlV | 355130 | CC | 0.04% | 0.2% |  |  | 65.7% | 33.8% | 350 | stc.in.
1 | GfE | BA | [6 empty] | 350 | consum
|  | media | 0.04% | 0.2% |  |  | 65.7% | 33.8% |  | rest
Aliaj AlV | 347445 | CC | 0.05% | 0.2% |  |  | 65.5% | 34.1% | 1360.8 | stc.in.
2 | GfE | BA | [6 empty] | 111.1128 | consum
|  | media | 0.05% | 0.2% |  |  | 65.5% | 34.1% | 1249.687 | rest
Aliaj AlV |  | CC | [7 empty] | stc.in.
3 |  | BA | [7 empty] | consum
|  | media | 0% | 0% |  |  | 0% | 0% |  | rest
Al metal | W66057809 |  |  | 0.083% |  |  |  | 99.86% | 1730 | stc.in.
1 |  | BA | [6 empty] | 541.5154 | consum
|  | media |  | 0.083% |  |  |  | 99.86% | 1188.485 | rest
Sn metalic | NIR 25.21071 | CC |  |  |  | 99% |  |  | 50 | stc.in.
1 |  | BA | [6 empty] | 50 | consum
|  | media |  |  |  | 99%
Sn metalic | 26.21035 | CC |  |  |  | 99% |  |  | 254
2 |  | BA | [6 empty] | 191.7778
|  | media |  |  |  | 99% |  |  | 62.22222
Fe metal | 4430521 | CC |  | 99% |  |  |  |  | 866.95 | stc.in.
1 | [8 empty] | 438.8428 | consum
|  | media |  | 99% |  |  |  |  | 428.1072 | rest
TiO2 | LOT 0087718 | CC | 40% | [5 empty] | 985 | stc.in.
1 | kronos | [7 empty] | 24.89272 | consum
|  | media | 40% | [5 empty] | 960.1073 | rest

## Bilant
Sp. QST4-A-BL543 Revision 00. | [5 empty] | Comanda | 26841 | Bilant teoretic
| O min | O max | Fe min | Fe max | C | H max | Al min | Al max | V min | V max | Sn
| 0.08% | 0.25% | 2.9% | 3.2% | 0.02-0.005% | 0.012% | 4.4% | 4.8% | 1.9% | 2.3% | 1.5% | 1.8%
dozare |  | 0.098% | 3.1% |  |  |  | Al | 4.95% | V | 2.15% | Sn | 1.7%
Tehnologie de prelucrare: presare d=350; VAR1 d=440;VAR2 d=500;VAR3 d=600 mm
|  | Intrare | Iesire |  | Titan R | Deseu | Pierd |  |  | Conc.in bara
Pres | P [nr] | 22 | 4 | [6 empty] | 4.95% | Al
| [Kg/portie] | 40 | [7 empty] | 2.15% | V
| D[mm] |  | 0.35 | [6 empty] | 0.098% | O
| L[mm] |  | 2.791525 | [6 empty] | 3.1% | Fe
| [Kg] |  | 880 |  |  |  | 0.2 |  |  | 1.7% | Sn
Sudura I | [buc./semib.] | 1 | 1
| [Kg] | 880 | 880
Top I |  |  | 4 | Lingou LI |  |  |  | Topit. |  | Prealiaj AlV
| D[mm] | 0.35 | 0.44 |  |  |  |  | 0.45 |  | lot | 355130
| L[mm] | 2.791525 | 1.295296 |  |  |  |  | 1.36347 |  | 33.8% | Al
| [Kg] | 880 | 876 |  |  |  | 5 | 876 |  | 65.7% | V
| Amrs | 1 |  |  |  | Stub | 2 |  |  | 0.04% | O
Strnj I | D[mm] | 0.44 | 0.435 | [6 empty] | 0.2% | Fe
| L[mm] | 1.295296 | 1.293296
| [Kg] | 876 | 854.882 | Sp. I |  | 21.11799
Sudura II |  | 2 | 1
|  | 854.882 | 1709.764
Top II |  |  | 1 | Lingou LII |  |  |  | Topit.
| D[mm] | 0.435 | 0.49 |  |  |  |  | 0.5
| L[mm] | 2.586592 | 2.033748 |  |  |  |  | 2.140787
| [Kg] | 1709.764 | 1705.764 |  |  |  | 5 | 1705.764
| Amrs | 1 |  |  |  | Stub | 3
Strnj II | D[mm] | 0.49 | 0.488
| L[mm] | 2.033748 | 2.031748
| [Kg] | 1705.764 | 1690.204 | Sp. R, I | 11.66998 | 3.889995
Sudura III |  | 2 | 1
|  | 1690.204 | 3380.408
Top III |  |  | 1 |  |  |  |  | Topit.
| D[mm] | 0.488 | 0.59 | Lingou LIII |  |  |  | 0.6
| L[mm] | 4.063496 | 2.776651 |  |  |  |  | 2.92279
| [Kg] | 3380.408 | 3376.408 |  |  |  | 5 | 3376.408
| Amrs | 1 |  |  |  |  | 3
Strnj II | D[mm] | 0.59 | 0.588
| L[mm] | 2.776651 | 2.774651
| [Kg] | 3376.408 | 3351.14 | Sp. R, I | 18.95073 | 6.316911
Debit II | D[mm] | 0.588 | 0.588
| L[mm] | 2.774651 | 2.598651
| [Kg] | 3351.14 | 3138.573 | Sp.I |  | 7.246621368
Cap | D[mm] |  | 0.588
| L[mm] |  | 0.12
| [Kg] |  | 144.9324 | Cap R | 144.9324
Picior II R | D[mm] |  | 0.588
| L[mm] |  | 0.05
| [Kg] |  | 60.3885114 | Pic. II R | 60.3885114
Mat. Int. | Ti | 3269.504 | 3138.573 | Lingou
| 40Al60V | 115.1903 | 144.9324 | Cap R
| Al | 135.3057 | 60.3885114 | Pic. II R
| TiO2 | 5.016 | 11.66998 | Sp. R
| Fe | 107.9111
| Sn | 60.44444
| Amrs. | 5 | 121.4086 | Pierd |  | Stub | 11
Mat. Int. |  |  |  | 4
total | Ti | 13078.02 | 12554.29 | Lingouri
| 40Al60V | 460.761 | 579.7297 | Cap R
| Al | 541.2228 | 241.5540456 | Pic. II R
| TiO2 | 20.064 | 46.67994 | Sp. R
| Fe | 431.6444
| Sn | 241.7778
| Amrs. | 20 | 485.6343 | Pierd |  | Stub | 44
Mat. Int. |  |  | Nr.lingouri | 8
total | Ti | 15430 | 12554.29
| 40Al60V | 1072 | 579.7297 | Cap R
| Al | 696 | 241.5540456 | Pic. II R
| TiO2 | 20.064 | 46.67994 | Sp. R
| Fe | 0
| Amrs. | 20 | 485.6343 | Pierd |  | Stub | 44

## RetDozare
Sp. QST4-A-BL543 Revision 00. | [5 empty] | Cmnd. | 26841 |  | Reteta | 1
| O min | O max | Fe min | Fe max | C | H max | Al min | Al max | V min | V max | Sn
| 0.08% | 0.25% | 2.9% | 3.2% | 0-0.02% | 0-0.012% | 4.4% | 4.8% | 1.9% | 2.3% | 1.5% | 1.8%
Tinta | 0.12% |  | 3.1% |  | 0.005% | LAP | 4.5% |  | 2.1% |  | 1.6%
dozare |  | 0.098% | 3.1% |  |  |  | Al | 4.95% | V | 2.15% | Sn | 1.7%
Burete Ti |  | 260106-44 | 4173 | 99.74% |  |  |  | Bilant presare [Kg]
Prealiaj V Al |  | 355130 | 350 |  |  |  |  | Ti | AlV | Al | TiO2 | Sn | Fe
Al (metal) |  | W66057809 | 1730 | 99.86% |  |  | B 1 | 4173 | 350 | 1730 | 985 | 50 | 866.95
Fe (metal) |  | 4430521 | 866.95 |  |  |  | B 2 | 3355.671 | 321.2024 | 1696.126 | 983.4858 | 34.88889 | 839.5599
TiO2 (pulv.) |  | LOT 0087718 | 985 |  |  |  | B 3 | 2538.343 | 292.4049 | 1662.252 | 981.9716 | 19.77778 | 812.1699
Sn met |  | NIR 25.21071 | 50 | 99% |  |  | B 4 | 1721.014 | 263.6073 | 1628.378 | 980.4574 | 4.666667 | 784.7798
[8 empty] | 903.6856 | 234.8097 | 1594.505 | 978.9432 | -10.44444 | 757.3898
Initial | Burete Ti | Aliaj Al V | Al metal | TiO2 | Fe metal | Sn metal
[%] Ti | 99.74% |  |  | 60%
[%] Al |  | 33.8% | 99.86%
[%] V |  | 65.7%
[%] O | 0.03% | 0.04% | 0% | 40%
[%] Fe | 0.013% | 0.2% | 0.083% |  | 99%
[%] Sn | [5 empty] | 99%
Concentratii In bara | Ti | V | Al | O | Fe | Sn
| bal. | 2.15% | 4.95% | 0.098% | 3.1% | 1.7%
DOZARE PORTIE [Kg]
PORTIE | Burete Ti | Aliaj Al V | Al metal | TiO2 | Fe metal | Sn metal
40 | 37.1513 | 1.30898 | 1.53972 | 0.06882755 | 1.245002 | 0.6868687
20 | 18.57673 | 0.6544901 | 0.7687823 | 0.03809489 | 0
880 | 817.3286 | 28.79756 | 33.87385 | 1.514206 | 27.39005 | 15.11111 |  | Nr.Pres. | 22
Sp. QST4-A-BL543 Revision 00. | [5 empty] | Cmnd. | 26841 |  | Reteta | 2
| O min | O max | Fe min | Fe max | C | H max | Al min | Al max | V min | V max | Sn
| 0.08% | 0.25% | 2.9% | 3.2% | 0-0.02% | 0-0.012% | 4.4% | 4.8% | 1.9% | 2.3% | 1.5% | 1.8%
Tinta | 0.12% |  | 3.1% |  | 0.005% | LAP | 4.5% |  | 2.1% |  | 1.6%
dozare |  | 0.098% | 3.1% |  |  |  | Al | 4.95% | V | 2.15% | Sn | 1.7%
Burete Ti |  | 260106-44 | 1721.014 | 99.74% |  |  |  | Bilant presare [Kg]
Prealiaj V Al |  | 355130 | 263.6073 |  |  |  |  | Ti | AlV | Al | TiO2 | Sn | Fe
Al (metal) |  | W66057809 | 1628.378 | 99.86% |  |  | B 4 | 1721.014 | 263.6073 | 1628.378 | 980.4574 | 258.6667 | 784.7798
Fe (metal) |  | 4430521 | 784.7798 |  |  |  | B 5 | 903.6856 | 234.8097 | 1594.505 | 978.9432 | 243.5556 | 757.3898
TiO2 (pulv.) |  | LOT 0087718 | 980.4574 |  |  |  | B 6 | 86.35706 | 206.0122 | 1560.631 | 977.429 | 228.4444 | 729.9997
Sn met |  | 26.21035 | 254 | 99% |  |  |  | -730.9715 | 177.2146 | 1526.757 | 975.9148 | 213.3333 | 702.6097
Initial | Burete Ti | Aliaj Al V | Al metal | TiO2 | Fe metal | Sn metal
[%] Ti | 99.74% |  |  | 60%
[%] Al |  | 33.8% | 99.86%
[%] V |  | 65.7%
[%] O | 0.03% | 0.04% | 0% | 40%
[%] Fe | 0.013% | 0.2% | 0.083% |  | 99%
[%] Sn | [5 empty] | 99%
Concentratii In bara | Ti | V | Al | O | Fe | Sn
| bal. | 2.15% | 4.95% | 0.098% | 3.1% | 1.7%
DOZARE PORTIE [Kg]
PORTIE | Burete Ti | Aliaj Al V | Al metal | TiO2 | Fe metal | Sn metal
40 | 37.1513 | 1.30898 | 1.53972 | 0.06882755 | 1.245002 | 0.6868687
20 | 18.57673 | 0.6544901 | 0.7687823 | 0.03809489 | 0
880 | 817.3286 | 28.79756 | 33.87385 | 1.514206 | 27.39005 | 15.11111 |  | Nr.Pres. | 22
Sp. QST4-A-BL543 Revision 00. | [5 empty] | Cmnd. | 26841 |  | Reteta | 3
| O min | O max | Fe min | Fe max | C | H max | Al min | Al max | V min | V max | Sn
| 0.08% | 0.25% | 2.9% | 3.2% | 0-0.02% | 0-0.012% | 4.4% | 4.8% | 1.9% | 2.3% | 1.5% | 1.8%
Tinta | 0.12% |  | 3.1% |  | 0.005% | LAP | 4.5% |  | 2.1% |  | 1.6%
dozare |  | 0.098% | 3.1% |  |  |  | Al | 4.95% | V | 2.15% | Sn | 1.7%
Burete Ti |  | 260122-219 | 8000 | 99.74% |  |  |  | Bilant presare [Kg]
Prealiaj V Al |  | 355130 | 206.0122 |  |  |  |  | Ti | AlV | Al | TiO2 | Sn | Fe
Al (metal) |  | W66057809 | 1560.631 | 99.86% |  |  | B 6 | 8086.357 | 206.0122 | 1560.631 | 977.429 | 228.4444 | 729.9997
Fe (metal) |  | 4430521 | 729.9997 |  |  |  | B 7 | 7269.028 | 177.2146 | 1526.757 | 975.8739 | 213.3333 | 702.5354
TiO2 (pulv.) |  | LOT 0087718 | 977.429 |  |  |  | B 8 | 6451.7 | 148.417 | 1492.883 | 974.3188 | 198.2222 | 675.071
Sn met |  | 26.21035 | 228.4444 | 99.98% |  |  | B 9 | 5634.371 | 119.6195 | 1459.009 | 972.7638 | 183.1111 | 647.6067
[7 empty] | B 10 | 4817.043 | 90.82192 | 1425.135 | 971.2087 | 168 | 620.1423
[7 empty] | B 11 | 3999.714 | 62.02435 | 1391.262 | 969.6536 | 152.8889 | 592.678
[7 empty] | B 12 | 3182.386 | 33.22679 | 1357.388 | 968.0985 | 137.7778 | 565.2136
Initial | Burete Ti | Aliaj Al V | Al metal | TiO2 | Fe metal | Sn metal | B 13 | 2365.057 | 4.429224 | 1323.514 | 966.5435 | 122.6667 | 537.7492
[%] Ti | 99.74% |  |  | 60% |  |  |  | 1547.728 | -24.36834 | 1289.64 | 964.9884 | 107.5556 | 510.2849
[%] Al |  | 33.8% | 99.86%
[%] V |  | 65.7%
[%] O | 0.028% | 0.04% | 0% | 40%
[%] Fe | 0.004% | 0.2% | 0.083% |  | 99%
[%] Sn | [5 empty] | 99%
Concentratii In bara | Ti | V | Al | O | Fe | Sn
| bal. | 2.15% | 4.95% | 0.098% | 3.1% | 1.7%
DOZARE PORTIE [Kg]
PORTIE | Burete Ti | Aliaj Al V | Al metal | TiO2 | Fe metal | Sn metal
40 | 37.1513 | 1.30898 | 1.53972 | 0.07068511 | 1.24838 | 0.6868687
20 | 18.57673 | 0.6544901 | 0.7687823 | 0.04227465 | 0
880 | 817.3286 | 28.79756 | 33.87385 | 1.555072 | 27.46436 | 15.11111 |  | Nr.Pres. | 22
Sp. QST4-A-BL543 Revision 00. | [5 empty] | Cmnd. | 26841 |  | Reteta | 4
| O min | O max | Fe min | Fe max | C | H max | Al min | Al max | V min | V max | Sn
| 0.08% | 0.25% | 2.9% | 3.2% | 0-0.02% | 0-0.012% | 4.4% | 4.8% | 1.9% | 2.3% | 1.5% | 1.8%
Tinta | 0.12% |  | 3.1% |  | 0.005% | LAP | 4.5% |  | 2.1% |  | 1.6%
dozare |  | 0.098% | 3.1% |  |  |  | Al | 4.95% | V | 2.15% | Sn | 1.7%
Burete Ti |  | 260122-219 | 2365.057 | 99.74% |  |  |  | Bilant presare [Kg]
Prealiaj V Al |  | 347445 | 1360.8 |  |  |  |  | Ti | AlV | Al | TiO2 | Sn | Fe
Al (metal) |  | W66057809 | 1323.514 | 99.86% |  |  | B 13 | 2365.057 | 1365.229 | 1323.514 | 966.5435 | 122.6667 | 537.7492
Fe (metal) |  | 4430521 | 537.7492 |  |  |  | B 14 | 1547.7 | 1336.344 | 1289.757 | 964.9957 | 107.5556 | 510.2851
TiO2 (pulv.) |  | LOT 0087718 | 966.5435 |  |  |  | B 15 | 730.3425 | 1307.458 | 1255.999 | 963.448 | 92.44444 | 482.8209
Sn met |  | 26.21035 | 122.6667 | 99.98% |  |  |  | -87.01466 | 1278.573 | 1222.242 | 961.9002 | 77.33333 | 455.3567
Initial | Burete Ti | Aliaj Al V | Al metal | TiO2 | Fe metal | Sn metal
[%] Ti | 99.74% |  |  | 60%
[%] Al |  | 34.1% | 99.86%
[%] V |  | 65.5%
[%] O | 0.028% | 0.05% | 0% | 40%
[%] Fe | 0.004% | 0.2% | 0.083% |  | 99%
[%] Sn | [5 empty] | 99%
Concentratii In bara | Ti | V | Al | O | Fe | Sn
| bal. | 2.15% | 4.95% | 0.098% | 3.1% | 1.7%
DOZARE PORTIE [Kg]
PORTIE | Burete Ti | Aliaj Al V | Al metal | TiO2 | Fe metal | Sn metal
40 | 37.1526 | 1.312977 | 1.534423 | 0.07035196 | 1.248372 | 0.6868687
20 | 18.57737 | 0.6564885 | 0.7661374 | 0.04227008 | 0
880 | 817.3572 | 28.8855 | 33.75731 | 1.547743 | 27.46418 | 15.11111 |  | Nr.Pres. | 22
Sp. QST4-A-BL543 Revision 00. | [5 empty] | Cmnd. | 26841 |  | Reteta | 5
| O min | O max | Fe min | Fe max | C | H max | Al min | Al max | V min | V max | Sn
| 0.08% | 0.25% | 2.9% | 3.2% | 0-0.02% | 0-0.012% | 4.4% | 4.8% | 1.9% | 2.3% | 1.5% | 1.8%
Tinta | 0.12% |  | 3.1% |  | 0.005% | LAP | 4.5% |  | 2.1% |  | 1.6%
dozare |  | 0.098% | 3.1% |  |  |  | Al | 4.95% | V | 2.15% | Sn | 1.7%
Burete Ti |  | 260124-231 | 7750 | 99.74% |  |  |  | Bilant presare [Kg]
Prealiaj V Al |  | 347445 | 1307.458 |  |  |  |  | Ti | AlV | Al | TiO2 | Sn | Fe
Al (metal) |  | W66057809 | 1255.999 | 99.86% |  |  | B 15 | 8480.343 | 1307.458 | 1255.999 | 963.448 | 92.44444 | 482.8209
Fe (metal) |  | 4430521 | 482.8209 |  |  |  | B 16 | 7662.985 | 1278.573 | 1222.242 | 961.7776 | 77.33333 | 455.464
TiO2 (pulv.) |  | LOT 0087718 | 963.448 |  |  |  |  | 6845.628 | 1249.687 | 1188.485 | 960.1073 | 62.22222 | 428.1072
Sn met |  | 26.21035 | 92.44444 | 99.98%
Initial | Burete Ti | Aliaj Al V | Al metal | TiO2 | Fe metal | Sn metal
[%] Ti | 99.74% |  |  | 60%
[%] Al |  | 34.1% | 99.86%
[%] V |  | 65.5%
[%] O | 0.022% | 0.05% | 0% | 40%
[%] Fe | 0.017% | 0.2% | 0.083% |  | 99%
[%] Sn | [5 empty] | 99%
Concentratii In bara | Ti | V | Al | O | Fe | Sn
| bal. | 2.15% | 4.95% | 0.098% | 3.1% | 1.7%
DOZARE PORTIE [Kg]
PORTIE | Burete Ti | Aliaj Al V | Al metal | TiO2 | Fe metal | Sn metal
40 | 37.1526 | 1.312977 | 1.534423 | 0.07592485 | 1.243493 | 0.6868687
20 | 18.57737 | 0.6564885 | 0.7661374 | 0.03623244 | 0
880 | 817.3572 | 28.8855 | 33.75731 | 1.670347 | 27.35685 | 15.11111 |  | Nr.Pres. | 22